## Sheet1
HOSE | 규격 | 내경 | 두께 | 압출셋팅 | 압출속도(m/m) | 헤드/핀 | 합금형 | 재단길이(mm) | 압출라인1 | 압출라인2
29673-2R060 | 5 | 4 | 3.4 | 1 | 4.5 | 22*8 | 1 | 320 | 포드
29673-2R030-1 | 5 | 4 | 3.4 | 1 | 4.5 | 22*8 | 1 | 285 | 포드 |  |  |  | 근무시간(hr)
29673-2F900 | 5 | 4 | 3.6 | 1 | 4.5 | 22*8 | 1 | 215 | 포드 |  | 주간 | 전반근무 | 4
29673-2F910 | 5 | 4 | 3.6 | 1 | 4.5 | 22*8 | 1 | 185 | 포드 |  | 주간 | 후반근무 | 4
29693-2U000 | 5 | 4 | 3.6 | 1 | 4.5 | 22*8 | 1 | 240 | 포드 |  | 야간 | 전반근무 | 4.5
29695-2U000 | 5 | 4 | 3.6 | 1 | 4.5 | 22*8 | 1 | 225 | 포드 |  | 주간 | 후반근무 | 5
29689-2U000 | 5 | 4 | 3.6 | 1 | 4.5 | 22*8 | 2 | 265 | 포드
29673-2F920 | 7 | 5.5 | 3.4 | 2 | 4 | 22*8 | 1 | 180 | 포드
25450-P7200 | 7 | 5.5 | 3.4 | 2 | 4 | 22*8 | 1 | 335 | 포드
25451-P7200 | 7 | 5.5 | 3.4 | 2 | 4 | 22*8 | 1 | 335 | 포드
25450-P4150 | 7 | 5.5 | 3.4 | 2 | 4 | 22*8 | 1 | 240 | 포드
25451-P4200 | 7 | 5.5 | 3.4 | 2 | 4 | 22*8 | 1 | 295 | 포드
25450-DR200 | 7 | 5.5 | 3.4 | 2 | 4 | 22*8 | 1 | 290 | 포드
25451-DR200 | 7 | 5.5 | 3.4 | 2 | 4 | 22*8 | 1 | 270 | 포드
254E0-CJ700 | 7 | 5.5 | 3.4 | 2 | 4 | 22*8 | 1 | 375 | 포드
25450-CJ700 | 7 | 5.5 | 3.4 | 2 | 4 | 22*8 | 1 | 280 | 포드
29696-2U000 | 7 | 5.5 | 3.5 | 2 | 4 | 22*8 | 1 | 185 | 포드
25450-N9210 | 7 | 5.5 | 4.2 | 2 | 4 | 22*8 | 1 | 405 | 포드
25450-L2000 | 7 | 5.5 | 4.2 | 2 | 4 | 22*8 | 1 | 390 | 포드
A 672 203 17 02 | 9 | 7.8 | 3.5 | 3 | 4 | 22*8 | 1 | 225 | 포드 | 신규
A 672 203 18 02 | 9 | 7.8 | 3.5 | 3 | 4 | 22*8 | 1 | 195 | 포드 | 신규
A 672 203 19 02 | 9 | 7.8 | 3.5 | 3 | 4 | 22*8 | 2 | 310 | 포드 | 신규
A 672 203 20 02 | 9 | 7.8 | 3.5 | 3 | 4 | 22*8 | 2 | 360 | 포드 | 신규
A6722030900 | 9 | 7.8 | 3.5 | 3 | 4 | 22*8 | 2 | 295 | 포드 | 신규
A6722031002 | 9 | 7.8 | 3.5 | 3 | 4 | 22*8 | 3 | 415 | 포드 | 신규
25475-07201 | 9 | 7.8 | 4 | 4 | 4 | 22*8 | 1 | 165 | 포드 | 신규
25482-07TA0 | 9 | 7.8 | 4 | 4 | 4 | 22*8 | 1 | 260 | 포드 | 신규
25420-2R500 | 9 | 7.8 | 4 | 4 | 4 | 22*8 | 1 | 240 | 포드 | 신규
25412-2R500 | 9 | 7.8 | 4 | 4 | 4 | 22*8 | 1 | 255 | 포드 | 신규
A6722031502 | 11 | 9.5 | 3.5 | 5 | 4 | 22*8 | 2 | 345 | 포드 | 신규
25474-2S000 | 11 | 9.5 | 4.2 | 6 | 4 | 22*8 | 1 | 275 | 포드 | 신규
25474-2S010 | 11 | 9.5 | 4.2 | 6 | 4 | 22*8 | 1 | 275 | 포드 | 신규
28421-2M800 | 13.5 | 12 | 4.2 | 7 | 4.5 | 25*8 | 2 | 430 | 포드 | 신규
28422-2M800 | 13.5 | 12 | 4.2 | 7 | 4.5 | 25*8 | 2 | 420 | 포드 | 신규
28421-2M100 | 13.5 | 12 | 4.3 | 7 | 4.5 | 25*8 | 2 | 435 | 포드 | 신규
28422-2M100 | 13.5 | 12 | 4.3 | 7 | 4.5 | 25*8 | 2 | 380 | 포드 | 신규
28422-2M110 | 13.5 | 12 | 4.3 | 7 | 4.5 | 25*8 | 2 | 395 | 포드 | 신규
7X375-H0020 | 18 | 15.5 | 4 | 8 | 4 | 33*10 | 1 | 700 | 포드
28422-08HA0 | 18 | 15.5 | 4 | 8 | 4 | 33*10 | 1 | 490 | 포드
28673-AT100 | 18 | 15.5 | 4 | 8 | 4 | 33*10 | 1 | 490 | 포드
28415-08400 | 18 | 15.5 | 4 | 8 | 4 | 33*10 | 6 | 590 | 포드
25490-03HA0 | 18 | 15.5 | 4.2 | 8 | 4 | 33*10 | 2 | 520 | 포드
28674-L5500 | 18 | 15.5 | 4.2 | 8 | 4 | 33*10 | 2 | 450 | 포드
28673-L5000 | 18 | 15.5 | 4.2 | 8 | 4 | 33*10 | 1 | 560 | 포드
28674-G5300-1 | 18 | 15.5 | 4.2 | 8 | 4 | 33*10 | 2 | 355 | 포드
37863-8EXJ0 | 18 | 15.5 | 4.2 | 8 | 4 | 33*10 | 1 | 705 | 포드
28422-04900 | 18 | 15.5 | 4.1 - 4.4 | 8 | 4 | 33*10 | 1 | 355 | 포드